## Rys.1
Olej L | LN
| 110'C | 100'C | 80'C
0 | 1.09 | 1.09 | 1.09
1 | 2.64 | 1.51 | 1.36
2 | 4.52 | 1.69 | 1.44
3 | 5.34 | 2.3 | 1.38
4 | 7.57 | 2.46 | 1.29
5 | 8.7 | 2.7 | 1.51
6 | 11.54 | 3.28 | 1.53
7 | 13.09 | 3.51 | 1.43
8 | 14.31 | 4.36 | 1.37

## Rys.2
t'k
| 80 | 100 | 110'C
A | 32.02 | 25.26 | 14.51
A UV | 33.98 | 35.75 | 14.59
L | 108.02 | 24.64 | 4.71
L UV | 32.5 | 23.28 | 2.46
W | 36.33 | 14.57 | 5.31
W UV | 44.9 | 14.42 | 4.74
D | 23.79 | 30.87 | 9.5
D UV | 32.94 | 19.37 | 7.46

## Rys.3
Vt, 80'C
A | 0.219
AUV | 0.206
L | 0.065
LUV | 0.215
W | 0.193
WUV | 0.156
D | 0.294
DUV | 0.213

## Rys.4
t = 110OC
V(t)
| A/110 | L/110 | W/110 | D/110
1 | 0.7 | 2.14 | 1.9 | 1.06
2 | 0.61 | 1.86 | 1.65 | 0.92
3 | 0.56 | 1.72 | 1.52 | 0.85
4 | 0.53 | 1.62 | 1.44 | 0.81
5 | 0.5 | 1.55 | 1.38 | 0.77
6 | 0.49 | 1.5 | 1.33 | 0.74
7 | 0.47 | 1.45 | 1.29 | 0.72
8 | 0.46 | 1.41 | 1.25 | 0.7

## Rys.5
t = 110OC
V(t)
| AUV/110 | LUV/110 | WUV/110 | DUV/110
1 | 0.69 | 4.11 | 2.13 | 1.35
2 | 0.6 | 3.57 | 1.85 | 1.18
3 | 0.56 | 3.3 | 1.71 | 1.09
4 | 0.52 | 3.11 | 1.61 | 1.03
5 | 0.5 | 2.98 | 1.54 | 0.98
6 | 0.48 | 2.87 | 1.49 | 0.95
7 | 0.47 | 2.78 | 1.44 | 0.92
8 | 0.46 | 2.71 | 1.41 | 0.89